## Tabelle1
[mm] | M1 | M3 | M5 | M7 | M9
| M2 | M4 | M6 | M8 | M10
A1 | [5 empty] | 0,1 mm cracks
A2
B1 | [5 empty] | 0,15 mm cracks
B2
C1 | 0.17 | 0.17 | 0.2 | 0.2 | 0.18 | 0,2 mm cracks
| 0.2 | 0.16 | 0.18 | 0.18 | 0.19
C2 | 0.19 | 0.19 | 0.19 | 0.2 | 0.17
| 0.19 | 0.17 | 0.18 | 0.2 | 0.19
D1 | 0.25 | 0.24 | 0.25 | 0.26 | 0.23 | 0,25 mm cracks
| 0.24 | 0.23 | 0.24 | 0.25 | 0.25
D2 | 0.24 | 0.23 | 0.26 | 0.25 | 0.25
| 0.25 | 0.25 | 0.26 | 0.26 | 0.24
A1
A2
B1
B2
C1
C2
D1
D2
Messpunkte
Messpunkte: 10 pro Riss, 5 entlang der Risslänge, Genauigkeit ± 0,05 mm
2 Messungen der Rissdicke über die Höhe (möglichst nicht ganz am Rand messen)
unten
oben
1
2
3
4
5
7
9
10
8
6